## HVS_V05_S02
Stress | Strain
2228411.429 | 0.000561438
2302575.238 | 0.000590076
2374994.286 | 0.000622044
2443051.429 | 0.000656676
2534664.762 | 0.000693306
2623662.857 | 0.0007326
2723129.524 | 0.000773892
2835683.81 | 0.00081585
2956963.81 | 0.000856476
3075626.667 | 0.000894438
3194289.524 | 0.000934398
3311205.714 | 0.000977688
3409800 | 0.001021644
3514502.857 | 0.0010656
3613969.524 | 0.001110888
3729142.857 | 0.001157508
3839952.381 | 0.00120546
3961232.381 | 0.001252746
4086874.286 | 0.001300032
4216007.619 | 0.001347984
4346885.714 | 0.001393938
4453333.333 | 0.001437894
4568504.762 | 0.001477854
4669718.095 | 0.001515816
4749988.571 | 0.00155178
4830260.952 | 0.001586412
4903552.381 | 0.001619712
4970735.238 | 0.00165168
5043154.286 | 0.00168165
5111211.429 | 0.00170829
5162689.524 | 0.001733598
5202824.762 | 0.00175824
5246451.429 | 0.001782216
5279607.619 | 0.001807524
5317998.095 | 0.001832166
5355516.19 | 0.001856808
5369040 | 0.001882116
5397398.095 | 0.001907424
5455855.238 | 0.001932732
5494247.619 | 0.001956042
5530019.048 | 0.001978686
5570156.19 | 0.001999998
5605929.524 | 0.002021976
5646937.143 | 0.002045952
5658280 | 0.00207126
5682710.476 | 0.002098566
5735933.333 | 0.002127204
5783049.524 | 0.002156508
5826676.19 | 0.002185146
5881645.714 | 0.002213118
5930504.762 | 0.002243088
5975876.19 | 0.002273724
6020375.238 | 0.002305692
6066619.048 | 0.002340324
6111988.571 | 0.00237762
6168702.857 | 0.002415582
6236760 | 0.002452212
6312668.571 | 0.002491506
6385087.619 | 0.0025308
6454017.143 | 0.002568096
6517710.476 | 0.002606724
6584020.952 | 0.00264735
6636373.333 | 0.00269064
6697449.524 | 0.00273393
6770740.952 | 0.002778552
6846649.524 | 0.002823174
6905108.571 | 0.002867796
6987998.095 | 0.002911752
7060417.143 | 0.002955708
7124982.857 | 0.002999664
7193912.381 | 0.00304362
7249752.381 | 0.003087576
7302977.143 | 0.003129534
7362308.571 | 0.003170826
7408552.381 | 0.003208122
7445198.095 | 0.003244086
7486205.714 | 0.003279384
7498420.952 | 0.003312018
7524160 | 0.003341322
7552080 | 0.003367962
7572584.762 | 0.003392604
7580872.381 | 0.00341658
7574984.762 | 0.003441222
7574548.571 | 0.003465198
7559497.143 | 0.003489174
7563860.952 | 0.003513816
7557971.429 | 0.003540456
7555135.238 | 0.003567762
7556007.619 | 0.003594402
7560480 | 0.003619044
7572148.571 | 0.003641022
7582619.048 | 0.003662334
7589161.905 | 0.003683646
7583927.619 | 0.003705624
7585672.381 | 0.003728268
7584363.81 | 0.003754242
7582619.048 | 0.003782214
7586653.333 | 0.00380952
7613158.095 | 0.003840156
7631043.81 | 0.003870126
7672923.81 | 0.003900096
7713933.333 | 0.003930732
7724838.095 | 0.0039627
7744470.476 | 0.003997332
7783733.333 | 0.004033296
7818636.19 | 0.004070592
7856154.286 | 0.004108554
7901523.81 | 0.004146516
7952131.429 | 0.00418581
8008843.81 | 0.004224438
8056832.381 | 0.004264398
8106565.714 | 0.004306356
8120961.905 | 0.004350312
8183346.667 | 0.004394934
8231337.143 | 0.004440888
8285432.381 | 0.00448551
8330803.81 | 0.004530798
8391007.619 | 0.004576752
8448592.381 | 0.004623372
8501817.143 | 0.00466866
8549805.714 | 0.004714614
8594302.857 | 0.004760568
8632693.333 | 0.004803192
8671085.714 | 0.004843818
8684171.429 | 0.004883112
8707731.429 | 0.004920408
8723436.19 | 0.004956372
8738268.571 | 0.004989006
8755720 | 0.005019642
8765316.19 | 0.005046282
8760737.143 | 0.005070258
8762481.905 | 0.005093568
8742630.476 | 0.005117544
8716891.429 | 0.00514152
8696388.571 | 0.005166828
8678064.762 | 0.005192136
8662360 | 0.005219442
8650144.762 | 0.005246082
8639238.095 | 0.00527139
8644474.286 | 0.0052947
8641201.905 | 0.005315346
8641201.905 | 0.005335992
8639676.19 | 0.00535797
8621352.381 | 0.00538128
8607390.476 | 0.005406588
8603464.762 | 0.005432562
8608918.095 | 0.005459868
8619605.714 | 0.005485842
8627895.238 | 0.005513148
8636184.762 | 0.005542452
8635093.333 | 0.005571756
8657560 | 0.005601726
8681554.286 | 0.005633028
8702059.048 | 0.005668992
8719074.286 | 0.005708286
8741321.905 | 0.005748246
8799344.762 | 0.005786874
8851697.143 | 0.005826168
8904920 | 0.005866794
8954653.333 | 0.005906088
8992171.429 | 0.005946048
9035798.095 | 0.00598734
9074188.571 | 0.00603063
9116942.857 | 0.006074586
9156205.714 | 0.006119208
9193723.81 | 0.00616383
9252182.857 | 0.006208452
9310640 | 0.00625374
9364737.143 | 0.006299028
9410980.952 | 0.006346314
9450243.81 | 0.006394266
9499104.762 | 0.006438888
9556691.429 | 0.00648018
9588973.333 | 0.006518142
9600316.19 | 0.006554106
9620384.762 | 0.006589404
9634344.762 | 0.006622038
9641325.714 | 0.006650676
9639144.762 | 0.006677982
9640015.238 | 0.006703956
9636527.619 | 0.006728598
9616459.048 | 0.00675324
9601626.667 | 0.006777216
9587666.667 | 0.006801192
9569779.048 | 0.006824502
9554508.571 | 0.006849144
9539240 | 0.006874452
9524843.81 | 0.006901758
9516120 | 0.006927732
9509575.238 | 0.006951042
9508920 | 0.006973686
9502377.143 | 0.006994998
9497796.19 | 0.007015644
9490817.143 | 0.007038288
9475546.667 | 0.007062264
9479038.095 | 0.00708624
9474238.095 | 0.007111548
9474238.095 | 0.00713952
9473365.714 | 0.007168824
9478600 | 0.007196796
9499104.762 | 0.007226766
9510447.619 | 0.00725607
9522662.857 | 0.007288038
9546657.143 | 0.007320672
9570651.429 | 0.00735597
9590720 | 0.00739593
9635217.143 | 0.007436556
9690186.667 | 0.007477848
9746900.952 | 0.00751914
9798379.048 | 0.0075591
9851601.905 | 0.00759906
9866436.19 | 0.007641684
9918786.667 | 0.007684974
9972009.524 | 0.007729596
10024361.9 | 0.007777548
10067986.67 | 0.007824168
10119464.76 | 0.007870122
10174434.29 | 0.007914744
10225912.38 | 0.007959366
10277390.48 | 0.008002656
10325379.05 | 0.008046612
10360280 | 0.008090568
10393436.19 | 0.00813186
10427464.76 | 0.00817182
10440552.38 | 0.008211114
10460619.05 | 0.008249076
10474579.05 | 0.008282376
10491158.1 | 0.008313678
10505990.48 | 0.008342982
10507735.24 | 0.008369622
10504026.67 | 0.008394264
10501192.38 | 0.008416908
10481123.81 | 0.008439552
10438807.62 | 0.008463528
10408268.57 | 0.008487504
10399980.95 | 0.00851148
10382093.33 | 0.008536788
10364643.81 | 0.008562762
10351118.1 | 0.008590068
10340211.43 | 0.008615376
10333668.57 | 0.00863802
10338685.71 | 0.008659332
10337813.33 | 0.008680644
10337594.29 | 0.008703288
10324506.67 | 0.008727264
10313600 | 0.008751906
10317744.76 | 0.008778546
10311419.05 | 0.00880785
10312291.43 | 0.00883782
10326251.43 | 0.008868456
10340211.43 | 0.008898426
10350245.71 | 0.008928396
10386455.24 | 0.008959032
10396489.52 | 0.008992332
10410013.33 | 0.009028962
10426590.48 | 0.00906759
10473708.57 | 0.009108216
10513843.81 | 0.009149508
10560960 | 0.009190134
10622908.57 | 0.009229428
10678748.57 | 0.009269388
10723247.62 | 0.009311346
10763382.86 | 0.009355302
10801775.24 | 0.00940059
10844527.62 | 0.009445878
10899495.24 | 0.0094905
10950102.86 | 0.009535122
10991110.48 | 0.009579744
11036481.9 | 0.0096237
11087960 | 0.00966699
11123733.33 | 0.009711612
11163870.48 | 0.0097549
11177830.48 | 0.009796194
11206622.86 | 0.009835488
11231053.33 | 0.009872118
11248068.57 | 0.00990675
11260718.1 | 0.009940716
11271188.57 | 0.00997335
11275988.57 | 0.010002654
11273588.57 | 0.010029294
11272716.19 | 0.010054602
11255047.62 | 0.010079244
11236287.62 | 0.010101886
11215348.57 | 0.010127196
11194407.62 | 0.01015317
11169977.14 | 0.010179142
11153400 | 0.010204452
11140310.48 | 0.010231092
11122860.95 | 0.010257066
11109337.14 | 0.010280376
11098430.48 | 0.010302352
11085342.86 | 0.010324332
11069200 | 0.010346308
11047824.76 | 0.010368954
11022958.1 | 0.01039293
10999836.19 | 0.010418238
10988057.14 | 0.01044621
10981512.38 | 0.010474182
10971916.19 | 0.010501488
10976931.43 | 0.010526796
10973222.86 | 0.010555434
10970824.76 | 0.010585404
10967552.38 | 0.010614042
10964281.9 | 0.010646676
10963626.67 | 0.010679976
10968099.05 | 0.010715274
10985003.81 | 0.010753902
11010304.76 | 0.010794528
11060040 | 0.010833822
11095813.33 | 0.010871784
11104102.86 | 0.010911078
11100611.43 | 0.010951704
11074872.38 | 0.010994328
11050441.9 | 0.011039616
10952720 | 0.011092228
2975287.619 | 0.011148174