## HVS_V05_S03
Stress | Strain
2893706.667 | 0.00081918
2946057.143 | 0.000843822
2990556.19 | 0.000870462
3035927.619 | 0.000897102
3102238.095 | 0.000923742
3166803.81 | 0.000947052
3221773.333 | 0.00096903
3274123.81 | 0.00098901
3332582.857 | 0.00100899
3376209.524 | 0.00102897
3417217.143 | 0.001050282
3453862.857 | 0.001074258
3493125.714 | 0.001098234
3535880 | 0.001124208
3587358.095 | 0.001154178
3630984.762 | 0.001184814
3702531.429 | 0.001214784
3777567.619 | 0.00124542
3848241.905 | 0.001276056
3909318.095 | 0.001307358
3966030.476 | 0.001339992
4027979.048 | 0.001377288
4092546.667 | 0.001417248
4169327.619 | 0.001459206
4257451.429 | 0.001500498
4358664.762 | 0.00154179
4447660.952 | 0.00158175
4536659.048 | 0.001623708
4626527.619 | 0.00166833
4698074.286 | 0.00171495
4772238.095 | 0.001760238
4846401.905 | 0.001806858
4930163.81 | 0.00185148
5026140.952 | 0.001897434
5116009.524 | 0.001945386
5193664.762 | 0.00199134
5273062.857 | 0.002036628
5348099.048 | 0.002081916
5424881.905 | 0.002125206
5497300.952 | 0.002165832
5567102.857 | 0.002203794
5624687.619 | 0.002237094
5677912.381 | 0.002268396
5715430.476 | 0.0022977
5726773.333 | 0.002325672
5742914.286 | 0.002352312
5756874.286 | 0.002376954
5776506.667 | 0.00240093
5786540.952 | 0.00242424
5780868.571 | 0.002446218
5787411.429 | 0.00246753
5790247.619 | 0.00249084
5792866.667 | 0.00251415
5798320 | 0.002538792
5804645.714 | 0.0025641
5819695.238 | 0.002588076
5831038.095 | 0.002610054
5851979.048 | 0.002631366
5872047.619 | 0.002651346
5884699.048 | 0.00267066
5890805.714 | 0.002688642
5889060.952 | 0.002709954
5892986.667 | 0.002731932
5898876.19 | 0.002755908
5920036.19 | 0.002783214
5937485.714 | 0.002811186
5957554.286 | 0.00284049
5998125.714 | 0.00287046
6036516.19 | 0.002901096
6069672.381 | 0.00293373
6082760 | 0.002967696
6135982.857 | 0.00300033
6176992.381 | 0.00303696
6216255.238 | 0.003075588
6271224.762 | 0.003114882
6327937.143 | 0.003154842
6390760 | 0.003195468
6449217.143 | 0.003234762
6505931.429 | 0.003274722
6553047.619 | 0.00331668
6604525.714 | 0.003359304
6650769.524 | 0.003405258
6695268.571 | 0.003451878
6751980.952 | 0.003499164
6825272.381 | 0.003547116
6899436.19 | 0.0035964
6961386.667 | 0.00364635
7025952.381 | 0.003696966
7081794.286 | 0.003747582
7154213.333 | 0.003795534
7203074.286 | 0.003837492
7251060.952 | 0.003876786
7285089.524 | 0.00391608
7297740.952 | 0.003952044
7319990.476 | 0.00398601
7334386.667 | 0.004017312
7344420.952 | 0.00404595
7341586.667 | 0.004073256
7343767.619 | 0.00409923
7333514.286 | 0.004124538
7317809.524 | 0.004150512
7298613.333 | 0.00417582
7286400 | 0.00420246
7275057.143 | 0.004230432
7269384.762 | 0.004257072
7272220.952 | 0.004283046
7266767.619 | 0.004307688
7264586.667 | 0.004330332
7261750.476 | 0.004351644
7259786.667 | 0.004373622
7255207.619 | 0.004396932
7240154.286 | 0.004422906
7245390.476 | 0.004451544
7239500.952 | 0.004479516
7240809.524 | 0.004510152
7256733.333 | 0.00454212
7271129.524 | 0.004574088
7287270.476 | 0.00460539
7309520 | 0.004639356
7334388.571 | 0.004673988
7360563.81 | 0.004709952
7386739.048 | 0.004747914
7432546.667 | 0.00478521
7474426.667 | 0.004823838
7516306.667 | 0.004863132
7559933.333 | 0.004900428
7603560 | 0.00493839
7641950.476 | 0.004979016
7680340.952 | 0.00502164
7723965.714 | 0.00506493
7737491.429 | 0.005108886
7798131.429 | 0.005153508
7840883.81 | 0.005198796
7893234.286 | 0.005245416
7944714.286 | 0.005292702
7996192.381 | 0.005339988
8045053.333 | 0.00538794
8086060.952 | 0.005433228
8134049.524 | 0.005473854
8175931.429 | 0.005512482
8185093.333 | 0.005551776
8199489.524 | 0.00558774
8213885.714 | 0.005621706
8231771.429 | 0.005652342
8238752.381 | 0.005681646
8235043.81 | 0.005710284
8235699.048 | 0.005735592
8218683.81 | 0.005760234
8202542.857 | 0.005785542
8180293.333 | 0.005812848
8164152.381 | 0.005839488
8158480 | 0.005864796
8147139.048 | 0.005890104
8133177.143 | 0.00591408
8124017.143 | 0.005939388
8113546.667 | 0.005962698
8101767.619 | 0.005985342
8097403.81 | 0.006006654
8100457.143 | 0.006026634
8095222.857 | 0.006047946
8083443.81 | 0.00607059
8074720 | 0.006095232
8062504.762 | 0.006121206
8055087.619 | 0.006148512
8061632.381 | 0.006177816
8074283.81 | 0.00620712
8089116.19 | 0.006236424
8109619.048 | 0.006267726
8130996.19 | 0.006301026
8154118.095 | 0.006335658
8200361.905 | 0.006371622
8214758.095 | 0.006408918
8270163.81 | 0.006446214
8315533.333 | 0.006485508
8350434.286 | 0.0065268
8400167.619 | 0.006567426
8439430.476 | 0.006608718
8488293.333 | 0.006652674
8534535.238 | 0.006697962
8567691.429 | 0.006743916
8621788.571 | 0.006789204
8672394.286 | 0.00683649
8715146.667 | 0.00688311
8774478.095 | 0.006931062
8832064.762 | 0.006979014
8880053.333 | 0.007028298
8894885.714 | 0.007076916
8954217.143 | 0.007121538
9008312.381 | 0.007163496
9038851.429 | 0.00720279
9048885.714 | 0.00723942
9066335.238 | 0.007273386
9078986.667 | 0.007304022
9085967.619 | 0.00733266
9082259.048 | 0.007359966
9080950.476 | 0.007384608
9062409.524 | 0.00740925
9045394.286 | 0.007433892
9024891.429 | 0.0074592
9006131.429 | 0.007483842
8985628.571 | 0.00750915
8968177.143 | 0.007534458
8957706.667 | 0.007560432
8948982.857 | 0.007585074
8940693.333 | 0.00760905
8933714.286 | 0.007631694
8934150.476 | 0.007653006
8928695.238 | 0.007674318
8922588.571 | 0.007696296
8903611.429 | 0.007718274
8892704.762 | 0.00774225
8885723.81 | 0.007768224
8886379.048 | 0.00779553
8883979.048 | 0.007824168
8885070.476 | 0.007854138
8898377.143 | 0.007884774
8912337.143 | 0.00791541
8935020.952 | 0.007948044
8955525.714 | 0.007980678
8994352.381 | 0.008013312
9007878.095 | 0.008047944
9030561.905 | 0.008085906
9072007.619 | 0.008123868
9111270.476 | 0.008162496
9146171.429 | 0.008203122
9188925.714 | 0.008244414
9233422.857 | 0.008287038
9277049.524 | 0.008333658
9313695.238 | 0.00838161
9364300.952 | 0.008429562
9422760 | 0.008476182
9471620.952 | 0.008523468
9521354.286 | 0.00857142
9578068.571 | 0.008620704
9640015.238 | 0.008670654
9683643.81 | 0.008718606
9732504.762 | 0.00876456
9773512.381 | 0.008807184
9815392.381 | 0.008845146
9822373.333 | 0.008880444
9835460.952 | 0.008913744
9840695.238 | 0.008946378
9833716.19 | 0.008976348
9824990.476 | 0.009005652
9827607.619 | 0.009033624
9818445.714 | 0.009060264
9798815.238 | 0.00908424
9759552.381 | 0.009108216
9746900.952 | 0.009133524
9722470.476 | 0.009158832
9698910.476 | 0.00918414
9675790.476 | 0.009208782
9653104.762 | 0.00923409
9633472.381 | 0.009259398
9618203.81 | 0.009283374
9603371.429 | 0.009304686
9588537.143 | 0.009324666
9569779.048 | 0.009344646
9525716.19 | 0.009366624
9513939.048 | 0.009389268
9490817.143 | 0.009415242
9467693.333 | 0.009441216
9449371.429 | 0.009468522
9434975.238 | 0.009497826
9422760 | 0.009528462
9414470.476 | 0.009558432
9416215.238 | 0.009588402
9398329.524 | 0.009619704
9347723.81 | 0.00965367
9273558.095 | 0.009688968
9010059.048 | 0.009732924
1269077.714 | 0.00978354