## HVS_V05_S06
Stress | Strain
2829140.952 | 0.000829836
2956527.619 | 0.000876456
3082169.524 | 0.000923742
3207813.333 | 0.000967032
3320367.619 | 0.001007658
3426815.238 | 0.00104562
3514939.048 | 0.001080918
3593466.667 | 0.001116216
3683335.238 | 0.001149516
3747900.952 | 0.001179486
3823809.524 | 0.001206792
3884015.238 | 0.001233432
3931131.429 | 0.00125874
3975628.571 | 0.001282716
4015763.81 | 0.001308024
4051537.143 | 0.001333332
4097780.952 | 0.001359306
4140535.238 | 0.00138528
4191140.952 | 0.00141192
4232148.571 | 0.00143856
4273158.095 | 0.001463202
4317655.238 | 0.001485846
4366518.095 | 0.001507158
4411887.619 | 0.00152847
4443299.048 | 0.001550448
4473836.19 | 0.001573092
4506992.381 | 0.001596402
4521824.762 | 0.001622376
4581156.19 | 0.001649016
4624782.857 | 0.001676988
4678005.714 | 0.00170496
4731230.476 | 0.001732266
4777472.381 | 0.001758906
4820226.667 | 0.00178488
4872577.143 | 0.001815516
4912714.286 | 0.001850814
4955466.667 | 0.00188811
5020032.381 | 0.001925406
5097687.619 | 0.0019647
5168361.905 | 0.002005992
5247760 | 0.00204795
5334139.048 | 0.002089908
5408302.857 | 0.002133198
5480721.905 | 0.00217782
5551396.19 | 0.00222444
5635158.095 | 0.002270394
5704087.619 | 0.002316348
5776506.667 | 0.002361636
5852415.238 | 0.002409588
5930068.571 | 0.002458206
6001615.238 | 0.002506824
6081015.238 | 0.002555442
6155179.048 | 0.002605392
6221491.429 | 0.002651346
6297400 | 0.002691972
6354984.762 | 0.002731932
6402100.952 | 0.002768562
6448344.762 | 0.002802528
6492843.81 | 0.002834496
6506367.619 | 0.002865132
6528617.143 | 0.00289377
6546066.667 | 0.00292041
6565262.857 | 0.002944386
6582712.381 | 0.002966364
6593619.048 | 0.00299034
6598419.048 | 0.003014316
6598419.048 | 0.003038958
6602127.619 | 0.003064266
6604961.905 | 0.003089574
6612160 | 0.003114216
6632009.524 | 0.003137526
6645099.048 | 0.003158838
6664729.524 | 0.003177486
6682617.143 | 0.003197466
6690904.762 | 0.003218778
6687415.238 | 0.003242088
6690687.619 | 0.00326673
6693304.762 | 0.00329337
6711845.714 | 0.003322008
6731041.905 | 0.003351978
6774666.667 | 0.00338328
6812184.762 | 0.003412584
6852321.905 | 0.003441888
6882859.048 | 0.00347319
6896382.857 | 0.003505158
6924304.762 | 0.003537126
6971857.143 | 0.003571758
7005883.81 | 0.003610386
7046893.333 | 0.003651012
7099243.81 | 0.003692304
7151594.286 | 0.003734262
7218779.048 | 0.00377622
7268512.381 | 0.003820176
7320864.762 | 0.00386613
7375832.381 | 0.003914748
7436034.286 | 0.003962034
7491003.81 | 0.004010652
7544228.571 | 0.004059936
7617520 | 0.004110552
7682085.714 | 0.004161168
7751015.238 | 0.004209786
7819942.857 | 0.004257072
7862697.143 | 0.00430236
7902834.286 | 0.004344318
7938605.714 | 0.00438228
7953440 | 0.004418244
7980487.619 | 0.00445221
8001862.857 | 0.004484844
8014514.286 | 0.004516812
8018878.095 | 0.004544784
8016478.095 | 0.004570758
8018441.905 | 0.0045954
8015388.571 | 0.00461871
7994447.619 | 0.004642686
7972634.286 | 0.004666662
7957365.714 | 0.004689972
7951695.238 | 0.004713948
7941224.762 | 0.004739256
7925518.095 | 0.004764564
7918539.048 | 0.004789872
7922245.714 | 0.004813182
7920500.952 | 0.004833828
7921809.524 | 0.004852476
7919628.571 | 0.00487179
7901523.81 | 0.004893102
7887563.81 | 0.004915746
7883201.905 | 0.004940388
7885819.048 | 0.004967694
7884074.286 | 0.004996998
7887127.619 | 0.005026968
7902834.286 | 0.005056272
7925518.095 | 0.005086908
7946895.238 | 0.00511821
7969144.762 | 0.005150178
8024112.381 | 0.005182812
8037638.095 | 0.005216778
8082571.429 | 0.005255406
8116600 | 0.005295366
8154118.095 | 0.005335992
8216940.952 | 0.005376618
8276270.476 | 0.00541458
8318152.381 | 0.005453208
8362649.524 | 0.005493834
8400167.619 | 0.005536458
8434196.19 | 0.00558108
8483057.143 | 0.005626368
8538026.667 | 0.005672322
8587760 | 0.005720274
8640982.857 | 0.005768226
8688099.048 | 0.00581751
8741321.905 | 0.005866128
8805017.143 | 0.005916078
8854750.476 | 0.005962032
8907100.952 | 0.006005988
8952472.381 | 0.006045948
8959451.429 | 0.006082578
8975594.286 | 0.006116544
8992171.429 | 0.006147846
9000024.762 | 0.006175818
8996752.381 | 0.006201792
8995880 | 0.006226434
8968613.333 | 0.006251742
8949855.238 | 0.006275718
8942438.095 | 0.00630036
8933276.19 | 0.006326334
8911026.667 | 0.006352308
8894013.333 | 0.006378282
8890087.619 | 0.006404256
8888560 | 0.006430896
8871763.81 | 0.00645687
8876780.952 | 0.006480846
8871546.667 | 0.006502824
8867401.905 | 0.006524802
8866310.476 | 0.00654678
8860640 | 0.006569424
8854095.238 | 0.0065934
8838609.524 | 0.006618042
8841226.667 | 0.006644016
8835992.381 | 0.006671988
8835556.19 | 0.006702624
8844171.429 | 0.006732594
8869146.667 | 0.006761898
8894885.714 | 0.006792534
8918007.619 | 0.006825834
8937640 | 0.006862464
8979520 | 0.006901092
9022274.286 | 0.00693972
9058045.714 | 0.006981012
9099927.619 | 0.007024302
9142681.905 | 0.00706626
9195032.381 | 0.00710622
9256108.571 | 0.007147512
9301480 | 0.007191468
9344232.381 | 0.00723609
9384367.619 | 0.007282044
9432356.19 | 0.007329996
9467259.048 | 0.00737928
9516120 | 0.007428564
9585047.619 | 0.00747585
9642634.286 | 0.007524468
9681024.762 | 0.007571088
9727268.571 | 0.007615044
9767403.81 | 0.00765567
9780927.619 | 0.007692966
9804485.714 | 0.00772893
9817137.143 | 0.007764228
9823681.905 | 0.007797528
9824554.286 | 0.007827498
9830880 | 0.007856136
9835460.952 | 0.007883442
9834369.524 | 0.007909416
9818881.905 | 0.007934058
9809721.905 | 0.007958034
9794451.429 | 0.007981344
9779182.857 | 0.008004654
9764350.476 | 0.008027964
9746900.952 | 0.008052606
9736430.476 | 0.00807858
9726832.381 | 0.008103888
9718979.048 | 0.008127198
9723123.81 | 0.008147844
9721596.19 | 0.008167158
9719634.286 | 0.00818514
9704582.857 | 0.008203788
9687131.429 | 0.0082251
9667937.143 | 0.008249742
9656594.286 | 0.008275716
9661830.476 | 0.008303022
9660302.857 | 0.008328996
9676660.952 | 0.008355636
9690186.667 | 0.008382942
9701529.524 | 0.008408916
9712872.381 | 0.008435556
9728140.952 | 0.00846486
9738611.429 | 0.00849483
9750390.476 | 0.008525466
9767840 | 0.008557434
9809283.81 | 0.008592732
9840695.238 | 0.00862803
9872979.048 | 0.00866466
9908752.381 | 0.008702622
9957613.333 | 0.00874125
10001238.1 | 0.008779878
10044864.76 | 0.008819172
10085000 | 0.008860464
10116411.43 | 0.008903754
10160038.1 | 0.008946378
10209771.43 | 0.008989668
10250779.05 | 0.009032292
10298767.62 | 0.009075582
10342394.29 | 0.009120204
10375548.57 | 0.00916416
10423537.14 | 0.009210114
10470653.33 | 0.009255402
10515152.38 | 0.009296028
10557904.76 | 0.009331992
10588443.81 | 0.009366624
10593241.9 | 0.009401922
10604148.57 | 0.009434556
10613310.48 | 0.00946386
10622470.48 | 0.009491832
10619636.19 | 0.009519804
10621380.95 | 0.009546444
10618544.76 | 0.009571086
10598478.1 | 0.009594396
10588443.81 | 0.009617706
10578409.52 | 0.009641682
10559649.52 | 0.009665658
10539582.86 | 0.009690966
10524750.48 | 0.009716274
10515588.57 | 0.009744246
10507735.24 | 0.009770886
10508609.52 | 0.009794862
10504900.95 | 0.009816174
10501845.71 | 0.009837486
10500973.33 | 0.009858132
10497700.95 | 0.009879444
10480251.43 | 0.009902754
10463672.38 | 0.009929394
10453640 | 0.009957366
10461274.29 | 0.009986004
10474579.05 | 0.010015308
10487668.57 | 0.01004328
10495520 | 0.010072584
10505118.1 | 0.01010322
10518641.9 | 0.010133856
10534348.57 | 0.010165824
10548308.57 | 0.010202454
10559651.43 | 0.010241082
10598914.29 | 0.010281708
10635560 | 0.010321002
10674822.86 | 0.010361628
10706234.29 | 0.01040292
10742880 | 0.010444212
10774289.52 | 0.010486836
10811807.62 | 0.010533456
10824459.05 | 0.01057941
10851508.57 | 0.01062603
10874194.29 | 0.010671984
10809190.48 | 0.010717272
10490721.9 | 0.010766556
6852321.905 | 0.010823166