## HVS_V05_S09
Stress | Strain
3186872.381 | 0.000901764
3268889.524 | 0.000928404
3347415.238 | 0.000953712
3400640 | 0.000976356
3460843.81 | 0.001000998
3514939.048 | 0.001026306
3567291.429 | 0.001051614
3621386.667 | 0.001077588
3681590.476 | 0.001103562
3736560 | 0.001129536
3793272.381 | 0.001152846
3855220.952 | 0.00117549
3903209.524 | 0.001196802
3958179.048 | 0.001217448
4007040 | 0.00123876
4049792.381 | 0.00125874
4099525.714 | 0.001280718
4132681.905 | 0.001304694
4178053.333 | 0.001330668
4227786.667 | 0.001357308
4281009.524 | 0.001385946
4342085.714 | 0.00141525
4407525.714 | 0.001445886
4465112.381 | 0.001477188
4533167.619 | 0.001509822
4599480 | 0.00154512
4664045.714 | 0.001580418
4731230.476 | 0.001617048
4809756.19 | 0.001655676
4905733.333 | 0.001695636
5001710.476 | 0.001735596
5083727.619 | 0.00177489
5158763.81 | 0.00181485
5252121.905 | 0.001856808
5319306.667 | 0.00190143
5396960 | 0.001948716
5487702.857 | 0.001995336
5574954.286 | 0.002043288
5663078.095 | 0.002092572
5752948.571 | 0.002142522
5849798.095 | 0.002192472
5945775.238 | 0.00224109
6044369.524 | 0.002288376
6134238.095 | 0.002332332
6215382.857 | 0.002372292
6276459.048 | 0.002410254
6331428.571 | 0.002448882
6381161.905 | 0.00248418
6432640 | 0.002515482
6483245.714 | 0.002542788
6519891.429 | 0.002569428
6528180.952 | 0.002594736
6544758.095 | 0.002618712
6564390.476 | 0.002642688
6583148.571 | 0.002666664
6598419.048 | 0.00269064
6616304.762 | 0.002715948
6636373.333 | 0.002742588
6652950.476 | 0.002769228
6668655.238 | 0.00279387
6710973.333 | 0.002816514
6722316.19 | 0.002837826
6740640 | 0.002857806
6755472.381 | 0.00287712
6772921.905 | 0.002895768
6782956.19 | 0.002916414
6789937.143 | 0.002939724
6803022.857 | 0.002965032
6816984.762 | 0.002991672
6839232.381 | 0.003019644
6894201.905 | 0.003048948
6907289.524 | 0.00308025
6954405.714 | 0.003111552
6998904.762 | 0.003142188
7049510.476 | 0.00317349
7087900.952 | 0.003205458
7102733.333 | 0.00324009
7131525.714 | 0.003278052
7188240 | 0.003316014
7251060.952 | 0.003355974
7315628.571 | 0.003398598
7373215.238 | 0.003441888
7428182.857 | 0.00348318
7495365.714 | 0.00352647
7551207.619 | 0.00357309
7607049.524 | 0.003621708
7666380.952 | 0.003667662
7735308.571 | 0.00371295
7794641.905 | 0.003757572
7849609.524 | 0.00380286
7915920 | 0.003848814
7963036.19 | 0.0038961
8006662.857 | 0.003942054
8057268.571 | 0.00398601
8110493.333 | 0.004027302
8146264.762 | 0.004064598
8158916.19 | 0.004099896
8179420.952 | 0.004131864
8197742.857 | 0.004161834
8210830.476 | 0.004191138
8215630.476 | 0.00421911
8214102.857 | 0.00424575
8214758.095 | 0.004271058
8213013.333 | 0.0042957
8207015.238 | 0.004319676
8193380.952 | 0.004344318
8195344.762 | 0.004369626
8189236.19 | 0.004394268
8184220.952 | 0.004420908
8178112.381 | 0.004447548
8172441.905 | 0.004474188
8170041.905 | 0.004500162
8182910.476 | 0.004523472
8198179.048 | 0.004544784
8200798.095 | 0.00456543
8199925.714 | 0.004586742
8199706.667 | 0.004610052
8197089.524 | 0.004634028
8193600 | 0.00465867
8196653.333 | 0.004687308
8197961.905 | 0.004717278
8210830.476 | 0.004746582
8230026.667 | 0.00477522
8254457.143 | 0.004804524
8275834.286 | 0.004835826
8293720 | 0.004870458
8312480 | 0.004907088
8353923.81 | 0.004944384
8403659.048 | 0.004984344
8451647.619 | 0.005027634
8503125.714 | 0.00507159
8566819.048 | 0.005112216
8627895.238 | 0.005152842
8661923.81 | 0.005194134
8676756.19 | 0.005237424
8736960 | 0.005282712
8781459.048 | 0.005327334
8817232.381 | 0.005372622
8866965.714 | 0.00541791
8912337.143 | 0.005463198
8964687.619 | 0.00550782
9001333.333 | 0.005552442
9036234.286 | 0.005597064
9075497.143 | 0.005639688
9111270.476 | 0.005678316
9123921.905 | 0.005714946
9142681.905 | 0.005751576
9157950.476 | 0.005786874
9173219.048 | 0.005819508
9183689.524 | 0.005848812
9195904.762 | 0.005874786
9190451.429 | 0.00590076
9188489.524 | 0.005925402
9160131.429 | 0.005950044
9143990.476 | 0.005974686
9133956.19 | 0.005999328
9118685.714 | 0.006024636
9106472.381 | 0.006049278
9098619.048 | 0.00607392
9085095.238 | 0.006098562
9071135.238 | 0.006123204
9063281.905 | 0.00614718
9065462.857 | 0.006169158
9060228.571 | 0.006189138
9056956.19 | 0.006209784
9054558.095 | 0.00623043
9047575.238 | 0.006252408
9022274.286 | 0.006275052
9010931.429 | 0.006299694
9017912.381 | 0.006326334
9016165.714 | 0.006355638
9028817.143 | 0.006385608
9040161.905 | 0.00641358
9057609.524 | 0.006442884
9080295.238 | 0.006472854
9096001.905 | 0.006505488
9107780.952 | 0.006539454
9124794.286 | 0.006574752
9166240 | 0.00661338
9200266.667 | 0.006652674
9239529.524 | 0.006691968
9296243.81 | 0.006731262
9354702.857 | 0.00676989
9388731.429 | 0.006807852
9423632.381 | 0.006847812
9460278.095 | 0.006890436
9492561.905 | 0.006937056
9528333.333 | 0.006985008
9568470.476 | 0.007032294
9625184.762 | 0.007080912
9683643.81 | 0.007130862
9744718.095 | 0.007182144
9799687.619 | 0.007234758
9849420.952 | 0.00728604
9908752.381 | 0.00733266
9962847.619 | 0.00737595
9994259.048 | 0.00741591
10002548.57 | 0.007454538
10022179.05 | 0.00748917
10040939.05 | 0.007523136
10049228.57 | 0.007554438
10045300.95 | 0.00758241
10048790.48 | 0.007607718
10044864.76 | 0.00763236
10019998.1 | 0.00765567
9994259.048 | 0.00767898
9971573.333 | 0.00770229
9947579.048 | 0.007727598
9923148.571 | 0.007754238
9901773.333 | 0.007780878
9888247.619 | 0.007806852
9883449.524 | 0.007830828
9884102.857 | 0.007851474
9880613.333 | 0.007870122
9874068.571 | 0.00788877
9855965.714 | 0.007909416
9838078.095 | 0.00793206
9813211.429 | 0.007956036
9805796.19 | 0.007980678
9810158.095 | 0.008005986
9807102.857 | 0.008033292
9810594.286 | 0.00806193
9812775.238 | 0.0080919
9819973.333 | 0.008121204
9840259.048 | 0.008150508
9855965.714 | 0.008182476
9876032.381 | 0.008217108
9897845.714 | 0.008253738
9919659.048 | 0.008292366
9968083.81 | 0.00833166
10004729.52 | 0.008372952
10056207.62 | 0.008412912
10110304.76 | 0.008452872
10154801.9 | 0.008494164
10169198.1 | 0.008538786
10196247.62 | 0.008586738
10250779.05 | 0.008636022
10303129.52 | 0.008685306
10365952.38 | 0.008735256
10442733.33 | 0.008785872
10504681.9 | 0.008836488
10552670.48 | 0.008888436
10613746.67 | 0.008940384
10656499.05 | 0.008989668
10704489.52 | 0.009036288
10752476.19 | 0.009078912
10764691.43 | 0.009119538
10786506.67 | 0.009155502
10802647.62 | 0.009185472
10813554.29 | 0.009211446
10806573.33 | 0.009234756
10771672.38 | 0.009256068
10735899.05 | 0.009278712
10701870.48 | 0.009301356
10669588.57 | 0.009324666
10657373.33 | 0.009348642
10632070.48 | 0.009373284
10608948.57 | 0.009398592
10588443.81 | 0.0094239
10570556.19 | 0.009449208
10562704.76 | 0.009471852
10563577.14 | 0.00949383
10555723.81 | 0.009514476
10551579.05 | 0.009535122
10542855.24 | 0.009555102
10519516.19 | 0.009575082
10502500.95 | 0.00959706
10485923.81 | 0.009621036
10469780.95 | 0.00964701
10463238.1 | 0.009674316
10469563.81 | 0.00970029
10480251.43 | 0.009728928
10490285.71 | 0.009758898
10498575.24 | 0.009790866
10509043.81 | 0.009822834
10519514.29 | 0.009856134
10557904.76 | 0.009892764
10571430.48 | 0.009932058
10596733.33 | 0.009972684
10661735.24 | 0.010012644
10707106.67 | 0.010053936
10748114.29 | 0.010095894
10786504.76 | 0.010138518
10840600 | 0.01018314
10880737.14 | 0.010231092
10922619.05 | 0.010280376
10974969.52 | 0.010330992
11029937.14 | 0.010381608
11077925.71 | 0.010433556
11133767.62 | 0.010484838
11182628.57 | 0.010534788
11241087.62 | 0.010583406
11277733.33 | 0.010630692
11291693.33 | 0.010673982
11314379.05 | 0.010716606
11320487.62 | 0.010757232
11308708.57 | 0.01079586
11286459.05 | 0.010828494
11254175.24 | 0.01085913
10974097.14 | 0.010897092
1615467.238 | 0.010933056