## v05s10
Stress | Strain
1872860.19 | 0.000567432
1948769.524 | 0.000598734
2006356.19 | 0.000633366
2077902.857 | 0.00066933
2155556.19 | 0.000707958
2245424.762 | 0.000747252
2344893.333 | 0.00078588
2427780.952 | 0.000823176
2524630.476 | 0.000858474
2613628.571 | 0.00089577
2683430.476 | 0.00093573
2746251.429 | 0.000977688
2824777.143 | 0.00101898
2912028.571 | 0.001060938
3002771.429 | 0.001102896
3085660.952 | 0.001146852
3164186.667 | 0.00119214
3257546.667 | 0.001236762
3346542.857 | 0.001280718
3432049.524 | 0.001326672
3518428.571 | 0.001369962
3595211.429 | 0.001409256
3679845.714 | 0.001447884
3745283.81 | 0.001489176
3801125.714 | 0.001526472
3862201.905 | 0.001561104
3925022.857 | 0.001594404
3979120 | 0.001623708
4026234.286 | 0.001650348
4063752.381 | 0.001676322
4076840 | 0.001702296
4102142.857 | 0.001726938
4126575.238 | 0.00175158
4146205.714 | 0.001776222
4167146.667 | 0.001802196
4190704.762 | 0.001826838
4212954.286 | 0.001850814
4238257.143 | 0.001875456
4262687.619 | 0.001898766
4287118.095 | 0.001919412
4314601.905 | 0.001939392
4338160 | 0.001959372
4354302.857 | 0.00198135
4362590.476 | 0.00200466
4374369.524 | 0.002029302
4415377.143 | 0.002055942
4429775.238 | 0.002083248
4475582.857 | 0.00211122
4516590.476 | 0.002139858
4554980.952 | 0.002169162
4590754.286 | 0.002200464
4627400 | 0.002231766
4660556.19 | 0.0022644
4695457.143 | 0.002300364
4744318.095 | 0.002339658
4808011.429 | 0.00238095
4874321.905 | 0.002422908
4941506.667 | 0.002464866
5011308.571 | 0.00250416
5063659.048 | 0.002542788
5122118.095 | 0.002584746
5177085.714 | 0.002629368
5211986.667 | 0.00267732
5270445.714 | 0.002724606
5334139.048 | 0.002771892
5386491.429 | 0.002818512
5457163.81 | 0.002866464
5527838.095 | 0.002915082
5584552.381 | 0.002965698
5648245.714 | 0.003016314
5703215.238 | 0.003062934
5758182.857 | 0.003106224
5807916.19 | 0.003145518
5844561.905 | 0.003181482
5858087.619 | 0.003214782
5877718.095 | 0.00324675
5895169.524 | 0.003274056
5911310.476 | 0.003300696
5915236.19 | 0.003327336
5910219.048 | 0.003351978
5907820.952 | 0.00337662
5902148.571 | 0.003400596
5895169.524 | 0.003425904
5879026.667 | 0.003450546
5871175.238 | 0.00347652
5873137.143 | 0.00350316
5869211.429 | 0.003529134
5872047.619 | 0.003553776
5887752.381 | 0.003575088
5897786.667 | 0.003594402
5895169.524 | 0.00361305
5898440 | 0.003633696
5895822.857 | 0.003655008
5876409.524 | 0.003678984
5872483.81 | 0.003704958
5877281.905 | 0.003732264
5878373.333 | 0.003760236
5894297.143 | 0.003788874
5914800 | 0.003817512
5940539.048 | 0.003848148
5961043.81 | 0.00387945
5976748.571 | 0.00391275
5999434.286 | 0.003947382
6027790.476 | 0.003984678
6081887.619 | 0.004024638
6126386.667 | 0.00406593
6163904.762 | 0.004107888
6222363.81 | 0.00414918
6272969.524 | 0.00418914
6315721.905 | 0.004230432
6355859.048 | 0.004274388
6410826.667 | 0.004319676
6447472.381 | 0.00436563
6504186.667 | 0.00441225
6545194.286 | 0.00445887
6592310.476 | 0.00450549
6650769.524 | 0.00455211
6697885.714 | 0.00459873
6745001.905 | 0.004646016
6786009.524 | 0.004690638
6817420.952 | 0.004731264
6831380.952 | 0.004769892
6859737.143 | 0.004807854
6880678.095 | 0.00484515
6892893.333 | 0.004879116
6907289.524 | 0.00491175
6922560 | 0.00494172
6930411.429 | 0.004970358
6927358.095 | 0.004996998
6927794.286 | 0.005020974
6908161.905 | 0.005043618
6893329.524 | 0.00506826
6879805.714 | 0.005093568
6859737.143 | 0.00511821
6842287.619 | 0.005144184
6833561.905 | 0.005170824
6835525.714 | 0.005196798
6829853.333 | 0.00522144
6826800 | 0.005244084
6825491.429 | 0.005266062
6823527.619 | 0.005287374
6820474.286 | 0.005307354
6816329.524 | 0.005328
6811095.238 | 0.005351976
6804333.333 | 0.005378616
6799316.19 | 0.005407254
6798443.81 | 0.005437224
6811748.571 | 0.005468526
6830944.762 | 0.005500494
6875005.714 | 0.005530464
6885040 | 0.005559768
6904236.19 | 0.00559107
6922560 | 0.00562437
6938264.762 | 0.005659668
6957022.857 | 0.005698296
6982761.905 | 0.005738922
7046893.333 | 0.005780214
7109714.286 | 0.005821506
7146360 | 0.005862132
7200455.238 | 0.005902758
7243209.524 | 0.005946714
7273748.571 | 0.005992668
7311264.762 | 0.006039288
7352274.286 | 0.006085908
7397645.714 | 0.006132528
7457849.524 | 0.006179814
7503219.048 | 0.0062271
7546845.714 | 0.00627372
7587855.238 | 0.006321672
7638459.048 | 0.006368958
7676849.524 | 0.006412248
7690375.238 | 0.006454872
7718295.238 | 0.006494166
7742725.714 | 0.006530796
7766720 | 0.006565428
7789405.714 | 0.006597396
7795076.19 | 0.006627366
7789405.714 | 0.006654006
7788750.476 | 0.006677316
7770645.714 | 0.006700626
7751015.238 | 0.006724602
7730510.476 | 0.006749244
7710441.905 | 0.006773886
7690375.238 | 0.006798528
7672051.429 | 0.006824502
7661146.667 | 0.006851142
7654601.905 | 0.00687645
7653946.667 | 0.00689976
7650238.095 | 0.006921738
7646748.571 | 0.006942384
7645003.81 | 0.006963696
7639769.524 | 0.006985008
7617083.81 | 0.007008318
7608358.095 | 0.007034292
7600940.952 | 0.007060932
7605304.762 | 0.007088904
7607049.524 | 0.007117542
7626243.81 | 0.007145514
7642822.857 | 0.007174818
7657220.952 | 0.00720612
7667253.333 | 0.007240086
7680777.143 | 0.007275384
7703026.667 | 0.007311348
7728329.524 | 0.007349976
7783297.143 | 0.00738927
7818198.095 | 0.007427232
7863569.524 | 0.007466526
7901960 | 0.007503822
7944714.286 | 0.007541118
7984849.524 | 0.007581744
7996192.381 | 0.0076257
8041563.81 | 0.007670988
8086060.952 | 0.007718274
8134921.905 | 0.00776556
8177676.19 | 0.007813512
8225664.762 | 0.007861464
8282379.048 | 0.007910082
8339965.714 | 0.007959366
8374864.762 | 0.008007984
8422853.333 | 0.008053272
8462118.095 | 0.008095896
8497889.524 | 0.008137188
8510977.143 | 0.008175816
8531045.714 | 0.008210448
8540643.81 | 0.008242416
8538026.667 | 0.008271054
8544352.381 | 0.008297694
8544133.333 | 0.008323002
8524066.667 | 0.008345646
8502253.333 | 0.00836829
8485676.19 | 0.0083916
8463862.857 | 0.008415576
8438558.095 | 0.008440884
8418055.238 | 0.008466192
8404967.619 | 0.008492166
8400167.619 | 0.00851814
8401040 | 0.008542782
8394497.143 | 0.008565426
8390352.381 | 0.008586072
8384681.905 | 0.008607384
8367013.333 | 0.008630028
8350870.476 | 0.008653338
8341274.286 | 0.008677314
8334729.524 | 0.00870129
8325567.619 | 0.008725932
8318152.381 | 0.008752572
8321205.714 | 0.008780544
8317933.333 | 0.008807184
8319460.952 | 0.008833158
8323605.714 | 0.008860464
8320550.476 | 0.008889102
8306807.619 | 0.008922402
6464923.81 | 0.008970354