## HVS_V08_S01
Stress | Strain
4065935.238 | 0.001256742
4159293.333 | 0.001297368
4242182.857 | 0.001339992
4331180.952 | 0.001383948
4409706.667 | 0.001430568
4499575.238 | 0.001477188
4601660.952 | 0.001524474
4696765.714 | 0.001569762
4795360 | 0.001619046
4890464.762 | 0.001676322
4992548.571 | 0.001735596
5113828.571 | 0.001792872
5249940.952 | 0.001849482
5366859.048 | 0.00190809
5475051.429 | 0.00196803
5583243.81 | 0.002027304
5688819.048 | 0.002087244
5809226.667 | 0.002149182
5916544.762 | 0.00221445
6023864.762 | 0.00228105
6138163.81 | 0.002345652
6248975.238 | 0.002406924
6334481.905 | 0.002468196
6426095.238 | 0.002528136
6523819.048 | 0.002585412
6611942.857 | 0.002636694
6680872.381 | 0.002684646
6721007.619 | 0.002731932
6757653.333 | 0.002781216
6797788.571 | 0.00282717
6841415.238 | 0.00287046
6888529.524 | 0.002911752
6928666.667 | 0.002951046
6942190.476 | 0.002992338
6965748.571 | 0.00303696
7016790.476 | 0.00308358
7057800 | 0.003130866
7094445.714 | 0.003178152
7140687.619 | 0.00322677
7188676.19 | 0.003277386
7240154.286 | 0.003331332
7306466.667 | 0.003387276
7371034.286 | 0.003443886
7434727.619 | 0.003501828
7487950.476 | 0.003561768
7552516.19 | 0.003623706
7617083.81 | 0.003684978
7679904.762 | 0.003745584
7738361.905 | 0.003808188
7798567.619 | 0.003874122
7856154.286 | 0.003940722
7914613.333 | 0.004007322
7973070.476 | 0.00406926
8030657.143 | 0.00413253
8087369.524 | 0.004193802
8134485.714 | 0.004250412
8166769.524 | 0.00430236
8176803.81 | 0.004351644
8191636.19 | 0.004399596
8201234.286 | 0.004446216
8197308.571 | 0.004490172
8200798.095 | 0.004531464
8200798.095 | 0.00457209
8192291.429 | 0.004610718
8194363.81 | 0.004651344
8186182.857 | 0.004697298
8182038.095 | 0.00474525
8183346.667 | 0.004793202
8198179.048 | 0.004843818
8217811.429 | 0.004895766
8239188.571 | 0.004949712
8291539.048 | 0.005006322
8332548.571 | 0.005062932
8367447.619 | 0.005120874
8415438.095 | 0.00517815
8455573.333 | 0.00523809
8492219.048 | 0.00529803
8526247.619 | 0.005358636
8575980.952 | 0.005419242
8628331.429 | 0.005480514
8664977.143 | 0.005545116
8703367.619 | 0.005609718
8746121.905 | 0.005671656
8786257.143 | 0.005731596
8816796.19 | 0.005791536
8828575.238 | 0.005850144
8871763.81 | 0.00590742
8883542.857 | 0.0059607
8904047.619 | 0.00601065
8911464.762 | 0.006056604
8902739.048 | 0.006101226
8885723.81 | 0.00614718
8872636.19 | 0.006191136
8864348.571 | 0.006231762
8867401.905 | 0.00627039
8860857.143 | 0.006311682
8842099.048 | 0.006356304
8826392.381 | 0.006401592
8820285.714 | 0.006448878
8824211.429 | 0.006498828
8824866.667 | 0.00655011
8844716.19 | 0.00660006
8866965.714 | 0.006654672
8893577.143 | 0.006711282
8942438.095 | 0.006768558
8977339.048 | 0.006825168
9015729.524 | 0.006883776
9058483.81 | 0.006945714
9070260.952 | 0.00700632
9126539.048 | 0.007068924
9163184.762 | 0.007131528
9206811.429 | 0.007196796
9221645.714 | 0.007264062
9277485.714 | 0.007330662
9313259.048 | 0.0073926
9322420.952 | 0.00745254
9337251.429 | 0.007513146
9339434.286 | 0.007570422
9335289.524 | 0.00762237
9316312.381 | 0.007670322
9242584.762 | 0.007716276
9180636.19 | 0.00776223
9106472.381 | 0.007809516
9025327.619 | 0.007854804
8930222.857 | 0.007898094
8798472.381 | 0.007939386
8215630.476 | 0.00798534