## HVS_V08_S02
Stress | Strain
3326040 | 0.001046286
3470878.095 | 0.001104228
3620950.476 | 0.001163502
3762297.143 | 0.001224108
3894920 | 0.001286046
4021436.19 | 0.001343988
4154931.429 | 0.001399266
4270104.762 | 0.001453212
4383531.429 | 0.001504494
4490851.429 | 0.001553778
4587700.952 | 0.0015984
4665354.286 | 0.001641024
4751733.333 | 0.001682982
4817173.333 | 0.00172494
4869523.81 | 0.00176823
4928855.238 | 0.001809522
4993420.952 | 0.001848816
5052752.381 | 0.00188811
5106849.524 | 0.001927404
5170542.857 | 0.001967364
5232491.429 | 0.002010654
5278735.238 | 0.002055276
5336320 | 0.002100564
5397396.19 | 0.002145186
5464580.952 | 0.002193138
5518676.19 | 0.002246418
5578007.619 | 0.002303694
5671367.619 | 0.002362968
5772580.952 | 0.002422908
5875537.143 | 0.002482848
5963660.952 | 0.002544786
6036952.381 | 0.002608056
6117224.762 | 0.002669994
6199241.905 | 0.002731932
6284748.571 | 0.002796534
6355422.857 | 0.002862468
6438312.381 | 0.002928402
6517710.476 | 0.002992338
6587512.381 | 0.003054942
6645971.429 | 0.003116214
6708792.381 | 0.003172824
6762015.238 | 0.00322677
6810876.19 | 0.003277386
6824400 | 0.003322674
6840106.667 | 0.00336663
6840542.857 | 0.003411252
6838360 | 0.003454542
6838798.095 | 0.003494502
6836179.048 | 0.003531798
6833780.952 | 0.003569094
6835742.857 | 0.003611052
6835089.524 | 0.003655674
6834544.762 | 0.003702294
6836070.476 | 0.003750912
6863664.762 | 0.003798864
6885476.19 | 0.00384948
6904672.381 | 0.003904092
6945243.81 | 0.0039627
6996723.81 | 0.004023306
7053436.19 | 0.00408258
7106660.952 | 0.004140522
7155521.905 | 0.004201794
7190422.857 | 0.004264398
7236664.762 | 0.00432567
7287270.476 | 0.004388274
7343112.381 | 0.004453542
7391975.238 | 0.004520142
7445198.095 | 0.004587408
7490567.619 | 0.004651344
7535066.667 | 0.004713282
7549899.048 | 0.004774554
7577820.952 | 0.004833162
7622318.095 | 0.004886442
7625373.333 | 0.004937724
7627118.095 | 0.004985676
7621881.905 | 0.00503163
7598323.81 | 0.005076252
7555135.238 | 0.00511821
7524596.19 | 0.005159502
7489695.238 | 0.00519813
7457413.333 | 0.005237424
7445634.286 | 0.005278716
7394590.476 | 0.005322006
7350093.333 | 0.005367294
7335697.143 | 0.005411916
7307775.238 | 0.005458536
7253241.905 | 0.005506488
7213106.667 | 0.005558436
7200455.238 | 0.00561438
7180824.762 | 0.005672322
7172971.429 | 0.00573093
7162064.762 | 0.005786874
7083102.857 | 0.005845482
6867590.476 | 0.005909418
730297.7143 | 0.005980014