## HVS_V08_S06
Stress | Strain
2163409.524 | 0.000540126
2353617.143 | 0.000607392
2538592.381 | 0.00067599
2724438.095 | 0.000741924
2907666.667 | 0.000806526
3090022.857 | 0.0008658
3260163.81 | 0.000919746
3419834.286 | 0.000967698
3561182.857 | 0.00101232
3693805.714 | 0.001054944
3794144.762 | 0.001097568
3877906.667 | 0.001141524
3969521.905 | 0.001184148
4054156.19 | 0.001224108
4153622.857 | 0.001260738
4241746.667 | 0.001296036
4313293.333 | 0.00133533
4394438.095 | 0.001377288
4479944.762 | 0.00142191
4568068.571 | 0.00146853
4667535.238 | 0.001516482
4767001.905 | 0.001567098
4869087.619 | 0.001621044
4979024.762 | 0.00167832
5097687.619 | 0.001738926
5214603.81 | 0.001798866
5351590.476 | 0.001858806
5480721.905 | 0.001920078
5598512.381 | 0.001984014
5720664.762 | 0.002048616
5837582.857 | 0.002113218
5967588.571 | 0.002179152
6088868.571 | 0.002245086
6199678.095 | 0.002311686
6326192.381 | 0.002376954
6427403.81 | 0.002441556
6508548.571 | 0.002503494
6602780.952 | 0.00256077
6673455.238 | 0.002613384
6743257.143 | 0.002662002
6786881.905 | 0.002707956
6820910.476 | 0.00275391
6834870.476 | 0.002799864
6860173.333 | 0.00284715
6877188.571 | 0.002889774
6892457.143 | 0.002927736
6906853.333 | 0.00296703
6897255.238 | 0.003009654
6888095.238 | 0.003055608
6882859.048 | 0.003102228
6888422.857 | 0.003149514
6885259.048 | 0.0031968
6898129.524 | 0.003246084
6907289.524 | 0.003299364
6926485.714 | 0.003355974
6951788.571 | 0.003415914
7009375.238 | 0.003475854
7061725.714 | 0.003533796
7074813.333 | 0.003594402
7094445.714 | 0.003655674
7095318.095 | 0.003718944
7087028.571 | 0.003784212
7063034.286 | 0.003853476
7057800 | 0.00392607
7064561.905 | 0.003997332
7077866.667 | 0.00406593
7087028.571 | 0.00413253
7080921.905 | 0.004197132
7032060.952 | 0.004257072
6977091.429 | 0.004313016
6845340.952 | 0.0043623
6609760 | 0.004407588
6314849.524 | 0.004451544
6067927.619 | 0.004493502
5815769.524 | 0.004534128
5604620.952 | 0.004572756
5400451.429 | 0.004609386
5185811.429 | 0.004648014
4979897.143 | 0.004689972
4653575.238 | 0.004733928
4038449.524 | 0.004777884
2846590.476 | 0.00482184
1739364.762 | 0.00486846