## HVS_V08_S08
Stress | Strain
3029819.048 | 0.000991008
3147609.524 | 0.001048284
3281977.143 | 0.001104228
3404129.524 | 0.001162836
3530643.81 | 0.00122544
3647561.905 | 0.001290708
3771459.048 | 0.001357308
3902337.143 | 0.001427238
4049792.381 | 0.001497834
4181542.857 | 0.001569096
4313293.333 | 0.001637694
4431956.19 | 0.001702962
4543638.095 | 0.001765566
4644849.524 | 0.001826838
4746062.857 | 0.001882782
4824588.571 | 0.001933398
4880430.476 | 0.001980018
4918820.952 | 0.002023974
4957211.429 | 0.002067264
4965500.952 | 0.002109222
5005200 | 0.002148516
5040973.333 | 0.002185146
5055805.714 | 0.002221776
5075001.905 | 0.002259738
5084600 | 0.002298366
5099868.571 | 0.002342322
5143057.143 | 0.002385612
5184939.048 | 0.00242757
5215476.19 | 0.002470194
5252121.905 | 0.002515482
5266520 | 0.0025641
5295748.571 | 0.00261738
5364678.095 | 0.002673324
5434480 | 0.0027306
5507771.429 | 0.002786544
5568847.619 | 0.002845152
5622942.857 | 0.002905758
5684891.429 | 0.00296703
5735497.143 | 0.003030966
5798320 | 0.003097566
5867247.619 | 0.003164166
5932687.619 | 0.003232764
5988527.619 | 0.00330003
6050476.19 | 0.003365298
6101083.81 | 0.003428568
6139474.286 | 0.003489174
6179609.524 | 0.00354645
6214510.476 | 0.00359973
6245920 | 0.003644352
6242866.667 | 0.003690972
6230870.476 | 0.003735594
6213638.095 | 0.003780216
6201422.857 | 0.003820842
6197059.048 | 0.003858138
6185718.095 | 0.003895434
6167394.286 | 0.003934728
6152561.905 | 0.003976686
6146889.524 | 0.00401931
6151253.333 | 0.004063932
6153870.476 | 0.004108554
6169139.048 | 0.004156506
6166958.095 | 0.004207788
6190516.19 | 0.004261068
6235451.429 | 0.004317678
6272969.524 | 0.004374288
6329681.905 | 0.004429566
6378542.857 | 0.004484844
6409081.905 | 0.004542786
6421733.333 | 0.004602726
6445727.619 | 0.004662666
6500695.238 | 0.004724604
6545194.286 | 0.004787874
6592310.476 | 0.004853808
6646407.619 | 0.004921074
6700502.857 | 0.004983012
6745874.286 | 0.005042952
6758089.524 | 0.005102892
6782083.81 | 0.005159502
6804769.524 | 0.005212782
6826580.952 | 0.005260734
6842723.81 | 0.005304024
6841851.429 | 0.005345316
6825710.476 | 0.005389938
6806514.286 | 0.005433228
6791681.905 | 0.005473854
6782956.19 | 0.005510484
6772921.905 | 0.005545782
6760270.476 | 0.005581746
6745874.286 | 0.005621706
6730169.524 | 0.005665662
6717516.19 | 0.005710284
6726460.952 | 0.005754906
6740201.905 | 0.005802858
6754598.095 | 0.00585414
6794735.238 | 0.005910084
6838360 | 0.00597069
6890712.381 | 0.00603063
6951788.571 | 0.006088572
7007628.571 | 0.00614718
7051255.238 | 0.006207786
7100988.571 | 0.006271722
7144615.238 | 0.006336324
7189112.381 | 0.006402258
7246699.048 | 0.00647352
7313881.905 | 0.00655011
7392409.524 | 0.006627366
7464828.571 | 0.006700626
7524160 | 0.00676989
7573893.333 | 0.00683649
7616647.619 | 0.006897096
7628426.667 | 0.006949044
7648931.429 | 0.006998328
7644131.429 | 0.00704628
7617083.81 | 0.007094232
7594398.095 | 0.007140852
7572148.571 | 0.00718281
7552952.381 | 0.007221438
7535502.857 | 0.007260732
7513253.333 | 0.007302024
7491440 | 0.007346646
7474862.857 | 0.007393932
7470064.762 | 0.007441884
7474645.714 | 0.007490502
7473337.143 | 0.007541784
7477699.048 | 0.007596396
7499293.333 | 0.007655004
7545973.333 | 0.007714278
7594834.286 | 0.007770888
7642822.857 | 0.007828164
7657655.238 | 0.007888104
7685139.048 | 0.007950042
7728329.524 | 0.00801531
7741417.143 | 0.00808191
7789405.714 | 0.008151174
7833904.762 | 0.00822177
7884510.476 | 0.0082917
7919411.429 | 0.008358966
7931188.571 | 0.008425566
7945584.762 | 0.008489502
7935335.238 | 0.008549442
7940133.333 | 0.008604054
7898470.476 | 0.008654004
7755377.143 | 0.008701956
3421579.048 | 0.008756568