## HVS_V08_S09
Stress | Strain
1158267.81 | 0.12161812
1280420.381 | 0.13444414
1412170.667 | 0.14827792
1545665.905 | 0.16229492
1675671.238 | 0.17594548
1787353.333 | 0.1876721
1899035.619 | 0.19939874
1997630.476 | 0.2097512
2122400 | 0.222852
2239318.095 | 0.2351284
2356236.19 | 0.2474048
2483622.857 | 0.2607804
2611011.429 | 0.2741562
2725310.476 | 0.2861576
2869276.19 | 0.301274
3024584.762 | 0.3175814
3158952.381 | 0.33169
3278487.619 | 0.3442412
3397148.571 | 0.3567006
3519302.857 | 0.3695268
3653670.476 | 0.3836354
3786291.429 | 0.3975606
3931131.429 | 0.4127688
4091674.286 | 0.4296258
4250472.381 | 0.4462996
4404906.667 | 0.4625152
4560217.143 | 0.4788228
4697201.905 | 0.4932062
4834186.667 | 0.5075896
4958956.19 | 0.5206904
5075874.286 | 0.5329668
5180577.143 | 0.5439606
5269573.333 | 0.5533052
5353335.238 | 0.5621002
5426626.667 | 0.5697958
5505152.381 | 0.578041
5582807.619 | 0.5861948
5649990.476 | 0.593249
5704087.619 | 0.5989292
5754693.333 | 0.6042428
5808790.476 | 0.609923
5869864.762 | 0.6163358
5940539.048 | 0.6237566
6014702.857 | 0.6315438
6080142.857 | 0.638415
6156923.81 | 0.646477
6237196.19 | 0.6549056
6341897.143 | 0.6658992
6443110.476 | 0.6765266
6522508.571 | 0.6848634
6602780.952 | 0.693292
6696140.952 | 0.7030948
6799969.524 | 0.7139968
6901180.952 | 0.724624
7007628.571 | 0.735801
7112331.429 | 0.7467948
7210053.333 | 0.7570556
7299923.81 | 0.766492
7391537.143 | 0.7761114
7477916.19 | 0.7851812
7546845.714 | 0.7924188
7598323.81 | 0.797824
7610975.238 | 0.7991524
7635405.714 | 0.8017176
7660272.381 | 0.8043286
7679468.571 | 0.8063442
7688194.286 | 0.8072604
7686666.667 | 0.8071
7689283.81 | 0.8073748
7686449.524 | 0.8070772
7673798.095 | 0.8057488
7683504.762 | 0.806768
7695173.333 | 0.8079932
7714805.714 | 0.8100546
7743161.905 | 0.813032
7769773.333 | 0.8158262
7833032.381 | 0.8224684
7892363.81 | 0.8286982
7949948.571 | 0.8347446
7987466.667 | 0.838684
8031965.714 | 0.8433564
8072973.333 | 0.8476622
8120963.81 | 0.8527012
8182038.095 | 0.859114
8239624.762 | 0.8651606
8303318.095 | 0.8718484
8358287.619 | 0.8776202
8408020.952 | 0.8828422
8421544.762 | 0.8842622
8466480 | 0.8889804
8497889.524 | 0.8922784
8510104.762 | 0.893561
8521883.81 | 0.8947978
8512068.571 | 0.8937672
8492219.048 | 0.891683
8463862.857 | 0.8887056
8441613.333 | 0.8863694
8422853.333 | 0.8843996
8397986.667 | 0.8817886
8374430.476 | 0.8793152
8360032.381 | 0.8778034
8344763.81 | 0.8762002
8336038.095 | 0.875284
8344108.571 | 0.8761314
8351744.762 | 0.8769332
8358723.81 | 0.877666
8399295.238 | 0.881926
8433323.81 | 0.885499
8476950.476 | 0.8900798
8514466.667 | 0.894019
8523628.571 | 0.894981
8539335.238 | 0.8966302
8541952.381 | 0.896905
8533881.905 | 0.8960576
8487419.048 | 0.891179
8415001.905 | 0.8835752
8027603.81 | 0.8428984
4749552.381 | 0.498703