## HVS_V10_S06
Stress | Strain
3303354.286 | 0.001026306
3407182.857 | 0.00108891
3524100.952 | 0.001150848
3644508.571 | 0.001217448
3777131.429 | 0.00128871
3905390.476 | 0.001361304
4039758.095 | 0.001435896
4177617.143 | 0.001514484
4311112.381 | 0.0015984
4444607.619 | 0.001684314
4592062.857 | 0.001773558
4748243.81 | 0.0018648
4891337.143 | 0.001950048
5023960 | 0.002028636
5147857.143 | 0.002101896
5253430.476 | 0.002167164
5349407.619 | 0.002225772
5422700.952 | 0.002280384
5470689.524 | 0.002331666
5514314.286 | 0.00238095
5556196.19 | 0.002428236
5602438.095 | 0.002472858
5633849.524 | 0.002516814
5647373.333 | 0.002563434
5700161.905 | 0.002615382
5743786.667 | 0.00267066
5783921.905 | 0.0027306
5836274.286 | 0.002792538
5911310.476 | 0.002858472
5997689.524 | 0.0029304
6075344.762 | 0.003004326
6173937.143 | 0.003078918
6278640 | 0.003154842
6358912.381 | 0.0032301
6442674.286 | 0.003307356
6538651.429 | 0.003387276
6626775.238 | 0.003470526
6714026.667 | 0.003553776
6796916.19 | 0.003641688
6887659.048 | 0.003736926
6987125.714 | 0.003828168
7109278.095 | 0.003908088
7207872.381 | 0.003978018
7265459.048 | 0.004043286
7277674.286 | 0.004101894
7290761.905 | 0.004155174
7296432.381 | 0.00420579
7295998.095 | 0.004257738
7294032.381 | 0.004313682
7277674.286 | 0.004370958
7286072.381 | 0.004429566
7293815.238 | 0.004490838
7315192.381 | 0.004558104
7357072.381 | 0.004631364
7405933.333 | 0.004704624
7471371.429 | 0.004777218
7527213.333 | 0.00485514
7590036.19 | 0.004932396
7642384.762 | 0.005012316
7707824.762 | 0.005094234
7768900.952 | 0.005177484
7840447.619 | 0.005260068
7915483.81 | 0.005339322
7971325.714 | 0.005417244
8015822.857 | 0.005490504
8060321.905 | 0.005556438
8095222.857 | 0.005616378
8101331.429 | 0.005675652
8105257.143 | 0.005732262
8100895.238 | 0.005784876
8102203.81 | 0.005833494
8098276.19 | 0.005881446
8083007.619 | 0.005933394
8070356.19 | 0.005988006
8061632.381 | 0.006043284
8064902.857 | 0.006102558
8065558.095 | 0.006164496
8089986.667 | 0.006231762
8151937.143 | 0.006302358
8213013.333 | 0.006372288
8269727.619 | 0.006442884
8322950.476 | 0.006517476
8375300.952 | 0.006594066
8422417.143 | 0.006672654
8488729.524 | 0.006755238
8547186.667 | 0.006841152
8610009.524 | 0.006925734
8682426.667 | 0.007005654
8736523.81 | 0.007084242
8794982.857 | 0.0071595
8839481.905 | 0.007228098
8872636.19 | 0.007290036
8883106.667 | 0.007348644
8894449.524 | 0.007401258
8887251.429 | 0.007450542
8887470.476 | 0.00749583
8867836.19 | 0.00754245
8861293.333 | 0.007593732
8848641.905 | 0.007649676
8836862.857 | 0.007706952
8844716.19 | 0.007767558
8859112.381 | 0.007828164
8904047.619 | 0.007892766
8915390.476 | 0.007964028
8963379.048 | 0.008037954
9030561.905 | 0.008112546
9092510.476 | 0.008190468
9151841.905 | 0.00826839
9214662.857 | 0.00834831
9281847.619 | 0.008433558
9343796.19 | 0.008522802
9408361.905 | 0.008610048
9486017.143 | 0.008692632
9554946.667 | 0.00877122
9619512.381 | 0.008843148
9670118.095 | 0.008903754
9681026.667 | 0.00896103
9692803.81 | 0.00901764
9682771.429 | 0.009070254
9667937.143 | 0.009118872
9656158.095 | 0.009166158
9646996.19 | 0.009215442
9630419.048 | 0.009269388
9611222.857 | 0.009325332
9602060.952 | 0.00938394
9610350.476 | 0.009444546
9629110.476 | 0.00950715
9650923.81 | 0.00957508
9710255.238 | 0.009646342
9753007.619 | 0.009719604
9806232.381 | 0.009796194
9862944.762 | 0.009876112
9920531.429 | 0.0099567
9981607.619 | 0.010039284
10057516.19 | 0.010124532
10131680 | 0.010211778
10198864.76 | 0.010297026
10273028.57 | 0.01037761
10327996.19 | 0.010453536
10375114.29 | 0.0105228
10421356.19 | 0.010583406
10433135.24 | 0.010640016
10440116.19 | 0.010696626
10430081.9 | 0.010749906
10413939.05 | 0.01079919
10399980.95 | 0.010845808
10382965.71 | 0.010895094
10364643.81 | 0.01094904
10340213.33 | 0.011006316
10324942.86 | 0.011064924
10338249.52 | 0.011124198
10360280 | 0.011187468
10382529.52 | 0.011256732
10427464.76 | 0.011327328
10486796.19 | 0.01139859
10541763.81 | 0.011472514
10588880 | 0.011549106
10652573.33 | 0.011626362
10704925.71 | 0.011706282
10765129.52 | 0.011787534
10825333.33 | 0.01187145
10885535.24 | 0.011952702
10938760 | 0.012030622
10993729.52 | 0.01210588
11032992.38 | 0.01217448
11043462.86 | 0.012236418
10595860.95 | 0.012304348