## HVS_V10_S08
Stress | Strain
1605869.714 | 0.00031635
1848429.714 | 0.000390942
2077902.857 | 0.000460206
2311737.143 | 0.00052281
2526377.143 | 0.000581418
2698262.857 | 0.00063936
2850080 | 0.000693972
2985320 | 0.00074259
3125796.19 | 0.000789876
3264527.619 | 0.000837828
3379699.048 | 0.000889776
3493125.714 | 0.000945054
3616150.476 | 0.001000998
3743539.048 | 0.001059606
3869180.952 | 0.001124874
4001803.81 | 0.00119547
4150133.333 | 0.001266732
4333360 | 0.00133866
4514845.714 | 0.00141525
4674516.19 | 0.001493838
4828952.381 | 0.001573092
4994729.524 | 0.00165501
5170106.667 | 0.001742922
5341992.381 | 0.0018315
5515622.857 | 0.001917414
5691872.381 | 0.001996668
5844561.905 | 0.002069262
5980676.19 | 0.002135196
6113299.048 | 0.002193804
6217127.619 | 0.002250414
6283440 | 0.002305026
6338407.619 | 0.002355642
6376800 | 0.002403594
6430022.857 | 0.002448882
6467540.952 | 0.002496168
6508548.571 | 0.002546784
6550430.476 | 0.002599398
6581840 | 0.002655342
6637681.905 | 0.002713284
6691779.048 | 0.002774556
6755470.476 | 0.00284382
6824400 | 0.002916414
6919504.762 | 0.002988342
7016354.286 | 0.003064266
7113203.81 | 0.00314352
7197838.095 | 0.003224772
7282472.381 | 0.003308022
7377577.143 | 0.003392604
7485769.524 | 0.003478518
7580001.905 | 0.0035631
7662891.429 | 0.003641688
7752760 | 0.003715614
7825179.048 | 0.003781548
7877529.524 | 0.003841488
7887127.619 | 0.00389943
7898470.476 | 0.003957372
7903704.762 | 0.004011318
7899342.857 | 0.004061268
7897379.048 | 0.004107888
7893017.143 | 0.00415584
7873603.81 | 0.004208454
7857899.048 | 0.004264398
7857026.667 | 0.004324338
7862480 | 0.004387608
7904577.143 | 0.004453542
7949076.19 | 0.004522806
7990958.095 | 0.0045954
8059013.333 | 0.004667994
8133177.143 | 0.004743252
8204723.81 | 0.004822506
8274525.714 | 0.004902426
8339093.333 | 0.004984344
8414129.524 | 0.005069592
8500508.571 | 0.00515484
8580780.952 | 0.005236092
8659306.667 | 0.005312682
8709040 | 0.005385942
8748302.857 | 0.005453874
8785820.952 | 0.005513148
8799780.952 | 0.005568426
8811561.905 | 0.005625036
8798691.429 | 0.005678982
8775786.667 | 0.005729598
8767062.857 | 0.005775552
8769243.81 | 0.00582417
8746558.095 | 0.00587745
8733470.476 | 0.005931396
8740232.381 | 0.00598734
8739579.048 | 0.006045948
8763571.429 | 0.006107886
8784948.571 | 0.006175818
8845152.381 | 0.006246414
8917571.429 | 0.006317676
8979520 | 0.006390936
9037106.667 | 0.00646686
9105161.905 | 0.006542118
9161876.19 | 0.006619374
9223824.762 | 0.00669996
9302352.381 | 0.006783876
9373026.667 | 0.00686979
9436720 | 0.00694971
9517864.762 | 0.007026966
9589411.429 | 0.007098894
9635653.333 | 0.00716283
9674918.095 | 0.007220772
9679280 | 0.007278714
9676226.667 | 0.007333326
9662702.857 | 0.007383942
9658339.048 | 0.00743256
9661175.238 | 0.007479846
9655068.571 | 0.007531794
9635217.143 | 0.007587738
9623438.095 | 0.00764568
9631072.381 | 0.007703622
9643070.476 | 0.007764894
9688005.714 | 0.00783216
9702401.905 | 0.007901424
9768276.19 | 0.007971354
9834588.571 | 0.008042616
9885194.286 | 0.00811854
9942780.952 | 0.008196462
10004729.52 | 0.008277048
10081510.48 | 0.008362296
10159165.71 | 0.008450874
10243800 | 0.00853812
10325815.24 | 0.008618706
10388638.1 | 0.008697294
10450584.76 | 0.008768556
10511662.86 | 0.008831826
10543944.76 | 0.008889768
10547000 | 0.008945046
10544382.86 | 0.00899766
10526059.05 | 0.00904761
10508609.52 | 0.00909423
10495958.1 | 0.009141516
10475453.33 | 0.009194796
10454512.38 | 0.00925074
10437935.24 | 0.009309348
10436188.57 | 0.00937062
10453203.81 | 0.009433224
10474144.76 | 0.00950049
10491158.1 | 0.009573084
10509916.19 | 0.009647676
10557032.38 | 0.009724266
10566194.29 | 0.009802188
10581026.67 | 0.009880776
10585390.48 | 0.009962694
10582118.1 | 0.010047274
10540455.24 | 0.010133856
10459310.48 | 0.010217772
10338030.48 | 0.010295028
10127754.29 | 0.01037095
9866870.476 | 0.010447542
4099525.714 | 0.010521466