## HVS_V10_S09
Stress | Strain
956716.1905 | 0.000155844
1215854.095 | 0.000230436
1455796.381 | 0.00030303
1681778.667 | 0.000370296
1904270.857 | 0.000431568
2101460.952 | 0.00048951
2285561.905 | 0.000545454
2443487.619 | 0.000600066
2592687.619 | 0.00065268
2728800 | 0.000701298
2866659.048 | 0.000747918
2973979.048 | 0.000798534
3084788.571 | 0.000853146
3210430.476 | 0.000909756
3338691.429 | 0.000970362
3472186.667 | 0.0010323
3597828.571 | 0.001099566
3747028.571 | 0.001170162
3906700.952 | 0.001242756
4075967.619 | 0.001317348
4240001.905 | 0.001397268
4397927.619 | 0.001476522
4560217.143 | 0.001557774
4727739.048 | 0.001639026
4902243.81 | 0.001724274
5059297.143 | 0.001810188
5225074.286 | 0.001889442
5375148.571 | 0.001965366
5525220.952 | 0.002037294
5642139.048 | 0.002103228
5755565.714 | 0.002163168
5846308.571 | 0.00222111
5910874.286 | 0.002276388
5971078.095 | 0.002329002
6036516.19 | 0.002378286
6093230.476 | 0.00242757
6136857.143 | 0.002478852
6170883.81 | 0.002534796
6207529.524 | 0.002594736
6265988.571 | 0.002654676
6327937.143 | 0.002715948
6403847.619 | 0.002782548
6478011.429 | 0.002851812
6558281.905 | 0.00292041
6653386.667 | 0.002992338
6738893.333 | 0.003068262
6820038.095 | 0.003142854
6904672.381 | 0.003218778
7000649.524 | 0.003297366
7084411.429 | 0.003381282
7167300.952 | 0.003464532
7260659.048 | 0.003541122
7348784.762 | 0.003618378
7407241.905 | 0.003691638
7471809.524 | 0.003756906
7518925.714 | 0.003818178
7530702.857 | 0.003876786
7541611.429 | 0.003933396
7534630.476 | 0.003986676
7539428.571 | 0.004037292
7537247.619 | 0.004087908
7534630.476 | 0.004141188
7533321.905 | 0.004197132
7528958.095 | 0.004255074
7534521.905 | 0.004314348
7580001.905 | 0.00437562
7588289.524 | 0.00444222
7628862.857 | 0.004512816
7668998.095 | 0.004584078
7731819.048 | 0.004656006
7788533.333 | 0.004731264
7838266.667 | 0.004805856
7884510.476 | 0.004883112
7934243.81 | 0.004964364
7996192.381 | 0.005047614
8055523.81 | 0.005130198
8113980.952 | 0.005208786
8159354.286 | 0.005286042
8206470.476 | 0.005361966
8246605.714 | 0.005429898
8255329.524 | 0.005490504
8265363.81 | 0.00554778
8224792.381 | 0.005608386
3210430.476 | 0.005668992