## HVS_V10_S10
Stress | Strain
2450466.667 | 0.000643356
2617990.476 | 0.00071262
2803836.19 | 0.000783216
2994918.095 | 0.000856476
3181638.095 | 0.000935064
3350904.762 | 0.001014984
3534135.238 | 0.00109557
3730451.429 | 0.001179486
3927640 | 0.001266732
4124828.571 | 0.00135198
4316782.857 | 0.001429236
4505247.619 | 0.001503828
4664918.095 | 0.001573092
4822843.81 | 0.001636362
4972916.19 | 0.001693638
5092451.429 | 0.001750914
5177085.714 | 0.001805526
5259102.857 | 0.001856808
5345481.905 | 0.00190476
5425754.286 | 0.001954044
5492937.143 | 0.002006658
5561866.667 | 0.002063268
5636902.857 | 0.002121876
5713685.714 | 0.002183814
5791339.048 | 0.002248416
5884699.048 | 0.002319012
5979803.81 | 0.002393604
6094102.857 | 0.002466198
6216255.238 | 0.002542122
6329681.905 | 0.002621376
6436129.524 | 0.002699964
6543449.524 | 0.00278055
6654259.048 | 0.002862468
6761579.048 | 0.002945052
6867154.286 | 0.003027636
6958769.524 | 0.003106224
7055617.143 | 0.003182814
7151594.286 | 0.003251412
7237102.857 | 0.003312684
7282472.381 | 0.00336996
7294687.619 | 0.003425904
7314756.19 | 0.003477852
7327843.81 | 0.00352647
7342676.19 | 0.003573756
7357510.476 | 0.003621708
7368851.429 | 0.003672324
7381939.048 | 0.003728934
7398952.381 | 0.003788208
7422948.571 | 0.003848148
7484024.762 | 0.003911418
7538120 | 0.003978018
7600068.571 | 0.004046616
7667253.333 | 0.004116546
7729201.905 | 0.004187808
7792895.238 | 0.0042624
7847864.762 | 0.004336992
7908068.571 | 0.004414248
7968272.381 | 0.004494834
8045053.333 | 0.004579416
8107874.286 | 0.004662
8175059.048 | 0.004741254
8233518.095 | 0.004819176
8283251.429 | 0.004891104
8329495.238 | 0.004956372
8340836.19 | 0.005017644
8317278.095 | 0.005075586
8155862.857 | 0.005128866
7856588.571 | 0.005176818
7675979.048 | 0.005220108
7543356.19 | 0.00526473
7310394.286 | 0.005312682
6911651.429 | 0.00536463
5669186.667 | 0.005419242
3511449.524 | 0.005477184
2334422.857 | 0.005535792
1876350.286 | 0.005599062
1558753.524 | 0.005665662
641737.1429 | 0.00573426