## HVS_V15_S05
Stress | Strain
3642763.81 | 0.001113552
3962977.143 | 0.001237428
4288426.667 | 0.001357308
4613003.81 | 0.001467198
4904424.762 | 0.001567098
5151346.667 | 0.001654344
5361624.762 | 0.001733598
5539617.143 | 0.001812852
5685327.619 | 0.00189477
5825803.81 | 0.001972692
5971514.286 | 0.002053278
6107626.667 | 0.002140524
6264680 | 0.00223443
6419116.19 | 0.002336328
6584020.952 | 0.002445552
6771613.333 | 0.002565432
6979272.381 | 0.002695302
7187803.81 | 0.002824506
7398081.905 | 0.002951046
7602251.429 | 0.003066264
7776754.286 | 0.00316683
7896289.524 | 0.003254742
7959110.476 | 0.003332664
8007099.048 | 0.003405258
8018005.714 | 0.00347985
8026295.238 | 0.003561102
8024112.381 | 0.003645018
8069047.619 | 0.003734928
8113546.667 | 0.003833496
8163280 | 0.00393939
8223483.81 | 0.004053276
8273217.143 | 0.004173156
8277142.857 | 0.00430236
7734000 | 0.004437558
4440245.714 | 0.004570758