## HVS_V15_S08
Stress | Strain
5704523.81 | 0.598975
5938358.095 | 0.6235276
6108499.048 | 0.6413924
6246358.095 | 0.6558676
6359784.762 | 0.6677774
6445291.429 | 0.6767556
6526436.19 | 0.6852758
6615432.381 | 0.6946204
6721007.619 | 0.7057058
6851885.714 | 0.719448
6972291.429 | 0.7320906
7098807.619 | 0.7453748
7241028.571 | 0.760308
7387611.429 | 0.7756992
7528958.095 | 0.7905406
7668561.905 | 0.805199
7791586.667 | 0.8181166
7876220.952 | 0.8270032
7920720 | 0.8316756
7924209.524 | 0.832042
7929007.619 | 0.8325458
7922683.81 | 0.8318818
7903268.571 | 0.8298432
7893670.476 | 0.8288354
7902179.048 | 0.8297288
7946022.857 | 0.8343324
7994883.81 | 0.8394628
8067302.857 | 0.8470668
8140594.286 | 0.8547624
8237443.81 | 0.8649316
8339527.619 | 0.8756504
8424161.905 | 0.884537
8500944.762 | 0.8925992
8561148.571 | 0.8989206
8569436.19 | 0.8997908
8566819.048 | 0.899516
8511415.238 | 0.8936986
8456445.714 | 0.8879268
8385771.429 | 0.880506
8295030.476 | 0.8709782
8045489.524 | 0.8447764
7635405.714 | 0.8017176
6762015.238 | 0.7100116