## HVS_V15_S10
Stress | Strain
5667441.905 | 0.002153844
5772142.857 | 0.002235096
5895169.524 | 0.002325006
6017321.905 | 0.002422242
6159540.952 | 0.00252414
6310487.619 | 0.002628702
6455325.714 | 0.00273726
6611506.667 | 0.002852478
6762451.429 | 0.002975688
6908161.905 | 0.0030969
7064342.857 | 0.003216114
7216161.905 | 0.003324672
7319118.095 | 0.003424572
7392409.524 | 0.003514482
7439525.714 | 0.003595734
7470937.143 | 0.003674988
7477043.81 | 0.003755574
7485769.524 | 0.003838158
7497112.381 | 0.00392607
7538994.286 | 0.004021974
7597451.429 | 0.004123206
7667253.333 | 0.0042291
7741417.143 | 0.004340322
7812091.429 | 0.00445887
7906321.905 | 0.004586076
8006662.857 | 0.004717944
8107874.286 | 0.004842486
8199489.524 | 0.004956372
8274525.714 | 0.00505827
8305935.238 | 0.005150844
8305064.762 | 0.005230098
8294811.429 | 0.005302026
8258820.952 | 0.005377284
8203851.429 | 0.005455206
8191200 | 0.00553446
8173312.381 | 0.005620374
8172005.714 | 0.005715612
8217811.429 | 0.005816178
8275398.095 | 0.005925402
8330365.714 | 0.006039954
8405403.81 | 0.006163164
8495272.381 | 0.006291036
8596485.714 | 0.00641691
8689843.81 | 0.006538122
8758773.333 | 0.006646014
8805889.524 | 0.006742584
8797163.81 | 0.006829164
8704676.19 | 0.00690642
8558095.238 | 0.006979014
8346944.762 | 0.007055604
7538120 | 0.007140186