## HVS_V20_S07
Stress | Strain
6963567.619 | 0.00279387
7168609.524 | 0.002955708
7413786.667 | 0.00313353
7688630.476 | 0.00330669
7979179.048 | 0.003471858
8251403.81 | 0.003615048
8467788.571 | 0.003732264
8631822.857 | 0.00383616
8731289.524 | 0.00393606
8799344.762 | 0.004039956
8842971.429 | 0.004153842
8898813.333 | 0.004283046
8991299.048 | 0.00442557
9125668.571 | 0.004577418
9283592.381 | 0.004745916
9452860.952 | 0.004917078
9644815.238 | 0.005082246
9844622.857 | 0.005229432
10014763.81 | 0.00535464
10118592.38 | 0.005463198
10158727.62 | 0.00556776
10163527.62 | 0.005676318
10165272.38 | 0.00578754
10164400 | 0.005912748
10213697.14 | 0.006053274
10279137.14 | 0.006205122
10373367.62 | 0.006372288
10515588.57 | 0.006550776
10666533.33 | 0.006722604
10814862.86 | 0.006875784
10956209.52 | 0.007004322
11040843.81 | 0.007111548
11050005.71 | 0.007210782
11047388.57 | 0.007310682
10995472.38 | 0.007417908
10982822.86 | 0.007537122
10964499.05 | 0.007672986
11004200 | 0.007821504
11082725.71 | 0.007984008
11192662.86 | 0.008159832
11327902.86 | 0.008330994
11484083.81 | 0.008490168
11627177.14 | 0.008626032
11729260.95 | 0.008737254
11741040 | 0.008836488
11739731.43 | 0.008935722
11683889.52 | 0.009038952
11632411.43 | 0.009152172
11618015.24 | 0.009282042
11612344.76 | 0.009426564
11689998.1 | 0.009581742
11783358.1 | 0.00975357
11913361.9 | 0.009928062
12068670.48 | 0.010090566
12228340.95 | 0.010231758
12345259.05 | 0.010351638
12392375.24 | 0.0104562
12381904.76 | 0.010555434
12322573.33 | 0.010655334
12265860.95 | 0.010761894
12235321.9 | 0.01088244
12231832.38 | 0.011016306
12263243.81 | 0.011164158
12348748.57 | 0.011324664
12447344.76 | 0.011497824
12566005.71 | 0.011667654
12678561.9 | 0.011825496
11996251.43 | 0.011970684