## HVS_V40_S04
Stress | Strain
10160472.38 | 0.005739588
10293967.62 | 0.006029964
10502500.95 | 0.006317676
10763382.86 | 0.006562764
10975405.71 | 0.0067932
11084470.48 | 0.007036956
11142929.52 | 0.007306686
11222327.62 | 0.007610382
11389851.43 | 0.007912746
11604491.43 | 0.008175816
11811278.1 | 0.008412912
11927323.81 | 0.008650008
11930377.14 | 0.008909082
11936483.81 | 0.009202122
11824365.71 | 0.009505818
2751921.905 | 0.009788868