## HVS_V40_S07
Stress | Strain
10119900.95 | 0.004490172
10307493.33 | 0.004785876
10540455.24 | 0.00508491
10812680 | 0.005349312
11069200 | 0.00559107
11228000 | 0.005828166
11304780.95 | 0.00608724
11365857.14 | 0.006382944
11480156.19 | 0.006685974
11682580.95 | 0.006965028
11904201.9 | 0.007211448
12053401.9 | 0.007443216
12091792.38 | 0.007700958
12091792.38 | 0.007989336
12161594.29 | 0.008293032
12324754.29 | 0.008580744
12526306.67 | 0.008825166
12679868.57 | 0.009052938
12710407.62 | 0.009304686
12697756.19 | 0.009581742
12726984.76 | 0.009882774
12852628.57 | 0.010178478
12979142.86 | 0.010438884
5354207.619 | 0.010685304